## Sheet1
Phase | IN | Pressure Test | STAB | RAMP | STAB.1 | STEAM DCE | OX | DIFF | RAMPDOWN | OUT
Temperature | 700 | 700 | 700 | 920 | 920 | 920 | 920 | 920 | 700 | 700
Ramp (°C/min) |  |  |  | 5 |  |  |  |  | 2
Durée (hh : min) |  | 00:01 | 00:10 | 00:34 | 00:15 | Temps VAR | 00:05 | 00:10 | 02:10
O2 (L/min) | [6 empty] | 3.9 | 4
H2 (L/min) | [7 empty] | 4
N2 (L/min) | 10 | 1 | 10 | 10 | 10 | 10 | 4 | 10 | 10 | 10
O2low (cc/min) | 200 |  | 200 | 200 | 200
N2DCE (cc/min) | [6 empty] | 90
Boat speed (cm/min) | 10 | [8 empty] | 10